## Sheet1
him | ds | Material | Cushioning | Thickness | zero.inflation | Cushion
4 | 0 | Tile | Bare | 0 | FALSE | Bare
5.2 | 0 | Tile | Bare | 0 | FALSE | Bare
5.3 | 0 | Tile | Bare | 0 | FALSE | Bare
8 | 2 | Tile | Bare | 0 | FALSE | Bare
8.1 | 2 | Tile | Bare | 0 | FALSE | Bare
8.6 | 1 | Tile | Bare | 0 | FALSE | Bare
14.8 | 2 | Tile | Bare | 0 | FALSE | Bare
19 | 2 | Tile | Bare | 0 | FALSE | Bare
55.6 | 3 | Tile | Bare | 0 | FALSE | Bare
62 | 2 | Tile | Bare | 0 | FALSE | Bare
73.4 | 2 | Tile | Bare | 0 | FALSE | Bare
74 | 3 | Tile | Bare | 0 | FALSE | Bare
109 | 3 | Tile | Bare | 0 | FALSE | Bare
136.3 | 3 | Tile | Bare | 0 | FALSE | Bare
193 | 3 | Tile | Bare | 0 | FALSE | Bare
262.7765 | 2 | Tile | Timber | 0 | FALSE | Bare
284.6654 | 2 | Tile | Timber | 0 | FALSE | Bare
645.4296576 | 2 | Tile | Timber | 0 | FALSE | Bare
924.260355 | 1 | RC | Bare | 0 | FALSE | Bare
1030.305504 | 1 | RC | Bare | 0 | FALSE | Bare
1126.098371 | 1 | RC | Bare | 0 | FALSE | Bare
1203.3756 | 1 | RC | Bare | 0 | FALSE | Bare
1468.577688 | 2 | RC | Bare | 0 | FALSE | Bare
1510.161408 | 2 | RC | Bare | 0 | FALSE | Bare
1739.5686 | 0 | RC | Bare | 0 | FALSE | Bare
1749.28 | 1 | RC | Bare | 0 | FALSE | Bare
1789.724444 | 2 | RC | Bare | 0 | FALSE | Bare
1829.203798 | 2 | RC | Bare | 0 | FALSE | Bare
1963.524691 | 0 | RC | Bare | 0 | FALSE | Bare
2070.852192 | 2 | RC | Bare | 0 | FALSE | Bare
2164.326759 | 3 | RC | Bare | 0 | FALSE | Bare
2292.752663 | 2 | RC | Bare | 0 | FALSE | Bare
2338.934911 | 2 | RC | Bare | 0 | FALSE | Bare
2428.111111 | 2 | RC | Bare | 0 | FALSE | Bare
2443.662222 | 2 | RC | Bare | 0 | FALSE | Bare
2504.086722 | 2 | RC | Bare | 0 | FALSE | Bare
2509 | 2 | RC | Bare | 0 | FALSE | Bare
2745 | 3 | RC | Bare | 0 | FALSE | Bare
2799.019172 | 3 | RC | Bare | 0 | FALSE | Bare
2935.201959 | 2 | RC | Bare | 0 | FALSE | Bare
3547.7198 | 2 | RC | Bare | 0 | FALSE | Bare
3576.81845 | 3 | RC | Bare | 0 | FALSE | Bare
3865 | 2 | RC | Bare | 0 | FALSE | Bare
4033.333333 | 2 | RC | Bare | 0 | FALSE | Bare
4081 | 2 | RC | Bare | 0 | FALSE | Bare
4338.888889 | 2 | RC | Bare | 0 | FALSE | Bare
4632.969136 | 2 | RC | Bare | 0 | FALSE | Bare
5172.882813 | 3 | RC | Bare | 0 | FALSE | Bare
5240.656805 | 3 | RC | Bare | 0 | FALSE | Bare
7244 | 2 | RC | Bare | 0 | TRUE | Bare
0.001 | 0 | RC | Bare | 0 | TRUE | Bare
0.0001 | 0 | RC | Bare | 0 | TRUE | Bare
0.001 | 0 | RC | Cushion | 5 | TRUE | Ash
0.1 | 0 | RC | Cushion | 5 | TRUE | Ash
1 | 0 | RC | Cushion | 5 | TRUE | Ash
1121.461775 | 0 | RC | Cushion | 5 | FALSE | Scoria
2024.663802 | 0 | RC | Cushion | 5 | FALSE | Ash
2905.221747 | 1 | RC | Cushion | 5 | FALSE | Scoria
3132.998008 | 2 | RC | Cushion | 5 | FALSE | Scoria
3290.554368 | 1 | RC | Cushion | 5 | FALSE | Ash
3527.774208 | 1 | RC | Cushion | 5 | FALSE | Ash
5084.523624 | 1 | RC | Cushion | 5 | FALSE | Ash
6347.52 | 1 | RC | Cushion | 5 | FALSE | Ash
6551.424 | 2 | RC | Cushion | 5 | FALSE | Scoria
5414.4 | 0 | RC | Cushion | 10 | FALSE | Scoria
7796.736 | 1 | RC | Cushion | 10 | FALSE | Scoria
6287.0016 | 1 | RC | Cushion | 10 | FALSE | Ash
5669.124384 | 1 | RC | Cushion | 10 | FALSE | Ash
5781.376 | 0 | RC | Cushion | 20 | FALSE | Scoria
9625.6 | 0 | RC | Cushion | 20 | FALSE | Scoria
0.001 | 0 | Tile | Cushion | 4 | TRUE | Ash
0.001 | 0 | Tile | Cushion | 4 | TRUE | Ash
0.001 | 0 | Tile | Cushion | 4 | TRUE | Ash
0.01 | 0 | Tile | Cushion | 4 | TRUE | Ash
0.01 | 0 | Tile | Cushion | 4 | TRUE | Ash
0.01 | 0 | Tile | Cushion | 4 | TRUE | Ash
0.1 | 0 | Tile | Cushion | 4 | TRUE | Ash
0.1 | 0 | Tile | Cushion | 4 | TRUE | Ash
0.1 | 0 | Tile | Cushion | 4 | TRUE | Ash
45.7135488 | 0 | Tile | Cushion | 4.5 | FALSE | Ash
47.76783667 | 0 | Tile | Cushion | 3.5 | FALSE | Ash
48.52604446 | 2 | Tile | Cushion | 3.1 | FALSE | Ash
50.44768328 | 0 | Tile | Cushion | 5 | FALSE | Ash
52.01185997 | 0 | Tile | Cushion | 7 | FALSE | Ash
54.20159539 | 2 | Tile | Cushion | 3 | FALSE | Ash
76.7569608 | 2 | Tile | Cushion | 3 | FALSE | Ash
110.1390152 | 2 | Tile | Cushion | 3.5 | FALSE | Ash
151.2969339 | 3 | Tile | Cushion | 5 | FALSE | Ash
214.101972 | 2 | Tile | Cushion | 3.5 | FALSE | Ash
205.1008727 | 3 | Tile | Cushion | 3.5 | FALSE | Ash
420.2692608 | 3 | Tile | Cushion | 5 | FALSE | Ash
435.4129 | 2 | Tile | Cushion | 10 | FALSE | Ash